## Parameters
Control factors | Levels |  |  |  | Fixed Parameters
| ID | 1 | 2 | 3 | Material | ABS | Filament diameter | 1.75 mm
Extrusion temperature (⁰C) | A | 235 | 240 | 245 | Infill % | 100% | Infill Extrusion width | 0.5 mm
Nozzle Speed (mm/s) | B | 25 | 50 | 75 | Support Structure | Nil | No of loops | 2
Layer Thickness (μm) | C | 100 | 150 | 200 | Extrusion width | 0.5 mm | First layer temperature | Same as Printing temperature
[5 empty] | Bed temperature | 80 ⁰C | Infill style | straight

## L9 DOE
Benchmark No | Temperature (⁰C) | Layer thickness (µm) | Nozzle speed (mm/s)
1 | 235 | 100 | 25
2 | 235 | 150 | 50
3 | 235 | 200 | 75
4 | 240 | 100 | 50
5 | 240 | 150 | 75
6 | 240 | 200 | 25
7 | 245 | 100 | 75
8 | 245 | 150 | 25
9 | 245 | 200 | 50

## Features
Dimensional Accuracy | Feaure ID | ID | Family of features | Features | Description (All dimensions in mm)
Along X - axis (Length) | A1, A2 | A | Square Boss | A1 – A2 | A1 = 15 x 15 x 7, A2 = 5 x 5 x 5
| B1-B4 | B | Rectangular Boss | B1 – B4 | B1 = 7 x 3 x 2, B2 = 7 x 3 x 3, B3 = 7 x 2 x 4, B4 = 7 x 2 x 5
| M1, M2, M3, M5 | C | Concentric Cylindrical Boss | C1 – C2 | C1 OD = 20, ID = 14, H = 5; C2 OD = 14, ID = 10, H = 7
| O | D | Pins | D1 – D5 | D1 = 4, D2 = 3.5, D3 = 3, D4 = 2.5, D5 = 2, H = 5
Along Y - axis (width) | A1, A2 | E | Inclines | E1 – E4 | E1 = 15⁰, E2 = 45⁰, E3 = 75⁰, E4 = 90⁰
| B1-B4 | F | Square Notches | F1 – F6 | Width, F1 = 1.5, F2 = 2, F3 = 2.5, F4 = 3, F5 = 3.5, F6 = 4
| O | G | Cylindrical Holes | G1 – G4 | Diameter, G1 = 5, G2 = 10, G3 = 15, G4 = 10
Along Z - axis (height) | A1, A2 | H | Cylindrical Boss | H1 – H6 | Diameter, H1, H4 = 4; H2, H5 = 6; H3, H6 = 10; H = 7
| B1-B4 | I | Holes | I1 – I3 | Diameter, I1 = 4, I2 = 3.5, I3 = 3, Depth = 5
| C1, C2 | J | Thin walls | J1 – J4 | Wall thickness, J1 = 3, J2 = 2.5, J3 = 2, J4 = 1.5
| K1-K5 | K | Positive Staircase | K1 – K5 | Height, K1 = 2, K2 = 4, K3 = 5, K4 = 6, K5 = 7, L = 10, W = 10
| L1-L5 | L | Negative Staircase | L1 – L5 | Depth, L1 = 2, L2 = 4, L3 = 5, L4 = 6, L5 = 7, L = 10, W = 10
| M2, M3, M4, M5 | M | Lateral Feature | M1 – M6 | M1 = 3, M2 = 3 x 3, M3 = 3 x 3, M4 = 6, M5 = 6 x 6, M6 = 6 x 6, Depth = 5
| N1 | N | Hemisphere | N1 | R = 8 mm
| O | O | Outer Dimensions | X-Y-Z | 90 x 90 x 10
Diameters | C1, C2
D1-D5
G1-G4
H1-H6
I1-I3
Thin walls / slots | F1-F6
J1-J4
Angles | E1-E4

## Measurements
Dimensional Accuracy | Feaure ID | Actual Values | Measured Values | [8 empty] | Error (Measured value - true value) | [8 empty] | Percentage Error (%)
|  |  | B_1 | B_2 | B_3 | B_4 | B_5 | B_6 | B_7 | B_8 | B_9 | B_1 | B_2 | B_3 | B_4 | B_5 | B_6 | B_7 | B_8 | B_9 | B_1 | B_2 | B_3 | B_4 | B_5 | B_6 | B_7 | B_8 | B_9
Length | A1 | 15 | 14.884 | 14.952 | 14.984 | 14.926 | 14.92 | 14.889 | 14.95 | 14.877 | 14.981 | -0.116 | -0.048 | -0.016 | -0.074 | -0.08 | -0.111 | -0.05 | -0.123 | -0.019 | 0.7733333 | 0.32 | 0.1066667 | 0.4933333 | 0.5333333 | 0.74 | 0.3333333 | 0.82 | 0.1266667
| A2 | 5 | 4.869 | 4.979 | 4.971 | 4.834 | 4.869 | 4.949 | 4.898 | 4.863 | 4.99 | -0.131 | -0.021 | -0.029 | -0.166 | -0.131 | -0.051 | -0.102 | -0.137 | -0.01 | 2.62 | 0.42 | 0.58 | 3.32 | 2.62 | 1.02 | 2.04 | 2.74 | 0.2
| B1 | 7 | 6.934 | 6.979 | 7.09 | 6.947 | 7.003 | 7.065 | 6.923 | 6.971 | 7.135 | -0.066 | -0.021 | 0.09 | -0.053 | 0.003 | 0.065 | -0.077 | -0.029 | 0.135 | 0.9428571 | 0.3 | 1.285714 | 0.7571429 | 0.04285714 | 0.9285714 | 1.1 | 0.4142857 | 1.928571
| B2 | 7 | 6.877 | 7.704 | 7.084 | 6.909 | 6.942 | 7.087 | 6.935 | 6.967 | 7.103 | -0.123 | 0.704 | 0.084 | -0.091 | -0.058 | 0.087 | -0.065 | -0.033 | 0.103 | 1.757143 | 10.05714 | 1.2 | 1.3 | 0.8285714 | 1.242857 | 0.9285714 | 0.4714286 | 1.471429
| B3 | 7 | 6.855 | 6.976 | 7.059 | 6.897 | 6.952 | 6.996 | 6.927 | 6.916 | 7.06 | -0.145 | -0.024 | 0.059 | -0.103 | -0.048 | -0.004 | -0.073 | -0.084 | 0.06 | 2.071429 | 0.3428571 | 0.8428571 | 1.471429 | 0.6857143 | 0.05714286 | 1.042857 | 1.2 | 0.8571429
| B4 | 7 | 6.981 | 7.032 | 7.024 | 7.006 | 6.998 | 6.947 | 7.017 | 6.976 | 7.021 | -0.019 | 0.032 | 0.024 | 0.006 | -0.002 | -0.053 | 0.017 | -0.024 | 0.021 | 0.2714286 | 0.4571429 | 0.3428571 | 0.08571429 | 0.02857143 | 0.7571429 | 0.2428571 | 0.3428571 | 0.3
| M1 | 3 | 3.04 | 2.546 | 2.761 | 2.695 | 2.682 | 2.629 | 2.924 | 2.516 | 2.855 | 0.04 | -0.454 | -0.239 | -0.305 | -0.318 | -0.371 | -0.076 | -0.484 | -0.145 | 1.333333 | 15.13333 | 7.966667 | 10.16667 | 10.6 | 12.36667 | 2.533333 | 16.13333 | 4.833333
| M2 | 3 | 3.036 | 2.895 | 2.938 | 3.014 | 2.961 | 2.827 | 3.027 | 2.997 | 3.014 | 0.036 | -0.105 | -0.062 | 0.014 | -0.039 | -0.173 | 0.027 | -0.003 | 0.014 | 1.2 | 3.5 | 2.066667 | 0.4666667 | 1.3 | 5.766667 | 0.9 | 0.1 | 0.4666667
| M3 | 3 | 2.879 | 2.25 | 2.822 | 3.006 | 2.822 | 2.822 | 2.018 | 2.84 | 3.006 | -0.121 | -0.75 | -0.178 | 0.006 | -0.178 | -0.178 | -0.982 | -0.16 | 0.006 | 4.033333 | 25 | 5.933333 | 0.2 | 5.933333 | 5.933333 | 32.73333 | 5.333333 | 0.2
| M5 | 6 | 5.984 | 5.948 | 5.989 | 5.882 | 5.963 | 5.826 | 5.878 | 5.831 | 5.959 | -0.016 | -0.052 | -0.011 | -0.118 | -0.037 | -0.174 | -0.122 | -0.169 | -0.041 | 0.2666667 | 0.8666667 | 0.1833333 | 1.966667 | 0.6166667 | 2.9 | 2.033333 | 2.816667 | 0.6833333
| M6 | 5 | 5.044 | 5.044 | 5.043 | 5.046 | 5.058 | 5.045 | 4.23 | 5.044 | 5.045 | 0.044 | 0.044 | 0.043 | 0.046 | 0.058 | 0.045 | -0.77 | 0.044 | 0.045 | 0.88 | 0.88 | 0.86 | 0.92 | 1.16 | 0.9 | 15.4 | 0.88 | 0.9
| O | 90 | 89.524 | 89.755 | 89.597 | 89.65 | 89.743 | 89.855 | 90.201 | 89.701 | 89.805 | -0.476 | -0.245 | -0.403 | -0.35 | -0.257 | -0.145 | 0.201 | -0.299 | -0.195 | 0.5288889 | 0.2722222 | 0.4477778 | 0.3888889 | 0.2855556 | 0.1611111 | 0.2233333 | 0.3322222 | 0.2166667
Width | A1 | 15 | 14.938 | 15.058 | 15.092 | 14.976 | 15.046 | 14.962 | 15 | 14.933 | 15.081 | -0.062 | 0.058 | 0.092 | -0.024 | 0.046 | -0.038 | 0 | -0.067 | 0.081 | 0.4133333 | 0.3866667 | 0.6133333 | 0.16 | 0.3066667 | 0.2533333 | 0 | 0.4466667 | 0.54
| A2 | 5 | 4.916 | 5.004 | 5.052 | 4.896 | 4.981 | 4.951 | 4.917 | 4.952 | 5.059 | -0.084 | 0.004 | 0.052 | -0.104 | -0.019 | -0.049 | -0.083 | -0.048 | 0.059 | 1.68 | 0.08 | 1.04 | 2.08 | 0.38 | 0.98 | 1.66 | 0.96 | 1.18
| B1 | 3 | 2.107 | 1.993 | 2.137 | 3.275 | 2.121 | 2.065 | 2.088 | 2.034 | 3.257 | -0.893 | -1.007 | -0.863 | 0.275 | -0.879 | -0.935 | -0.912 | -0.966 | 0.257 | 29.76667 | 33.56667 | 28.76667 | 9.166667 | 29.3 | 31.16667 | 30.4 | 32.2 | 8.566667
| B2 | 3 | 1.995 | 2.046 | 2.085 | 3.178 | 2.107 | 2.063 | 2.004 | 3.068 | 3.178 | -1.005 | -0.954 | -0.915 | 0.178 | -0.893 | -0.937 | -0.996 | 0.068 | 0.178 | 33.5 | 31.8 | 30.5 | 5.933333 | 29.76667 | 31.23333 | 33.2 | 2.266667 | 5.933333
| B3 | 2 | 2.977 | 3.065 | 3.103 | 3 | 3.06 | 3.027 | 2.981 | 3.021 | 3.097 | 0.977 | 1.065 | 1.103 | 1 | 1.06 | 1.027 | 0.981 | 1.021 | 1.097 | 48.85 | 53.25 | 55.15 | 50 | 53 | 51.35 | 49.05 | 51.05 | 54.85
| B4 | 2 | 3.022 | 3.082 | 3.108 | 2.076 | 3.01 | 3.066 | 3.025 | 2.996 | 3.124 | 1.022 | 1.082 | 1.108 | 0.076 | 1.01 | 1.066 | 1.025 | 0.996 | 1.124 | 51.1 | 54.1 | 55.4 | 3.8 | 50.5 | 53.3 | 51.25 | 49.8 | 56.2
| O | 90 | 89.564 | 89.751 | 89.6 | 89.945 | 90.326 | 89.851 | 89.776 | 90.188 | 89.766 | -0.436 | -0.249 | -0.4 | -0.055 | 0.326 | -0.149 | -0.224 | 0.188 | -0.234 | 0.4844444 | 0.2766667 | 0.4444444 | 0.06111111 | 0.3622222 | 0.1655556 | 0.2488889 | 0.2088889 | 0.26
Height | A1 | 6 | 5.997 | 5.881 | 6.026 | 5.835 | 5.917 | 5.717 | 5.939 | 6.851 | 5.983 | -0.003 | -0.119 | 0.026 | -0.165 | -0.083 | -0.283 | -0.061 | 0.851 | -0.017 | 0.05 | 1.983333 | 0.4333333 | 2.75 | 1.383333 | 4.716667 | 1.016667 | 14.18333 | 0.2833333
| A2 | 4 | 4.05 | 3.983 | 4.084 | 4.059 | 4.004 | 4.133 | 4.04 | 4.038 | 4.166 | 0.05 | -0.017 | 0.084 | 0.059 | 0.004 | 0.133 | 0.04 | 0.038 | 0.166 | 1.25 | 0.425 | 2.1 | 1.475 | 0.1 | 3.325 | 1 | 0.95 | 4.15
| B1 | 2 | 2.043 | 1.903 | 2.021 | 1.986 | 1.952 | 1.794 | 1.89 | 1.831 | 1.989 | 0.043 | -0.097 | 0.021 | -0.014 | -0.048 | -0.206 | -0.11 | -0.169 | -0.011 | 2.15 | 4.85 | 1.05 | 0.7 | 2.4 | 10.3 | 5.5 | 8.45 | 0.55
| B2 | 3 | 3.043 | 2.96 | 3.028 | 2.981 | 2.993 | 2.834 | 2.915 | 2.888 | 2.992 | 0.043 | -0.04 | 0.028 | -0.019 | -0.007 | -0.166 | -0.085 | -0.112 | -0.008 | 1.433333 | 1.333333 | 0.9333333 | 0.6333333 | 0.2333333 | 5.533333 | 2.833333 | 3.733333 | 0.2666667
| B3 | 4 | 4.051 | 3.919 | 4.038 | 4.039 | 3.885 | 3.864 | 3.898 | 3.889 | 4.055 | 0.051 | -0.081 | 0.038 | 0.039 | -0.115 | -0.136 | -0.102 | -0.111 | 0.055 | 1.275 | 2.025 | 0.95 | 0.975 | 2.875 | 3.4 | 2.55 | 2.775 | 1.375
| B4 | 5 | 5.031 | 4.95 | 5.022 | 5.018 | 4.92 | 4.838 | 4.893 | 4.958 | 5.038 | 0.031 | -0.05 | 0.022 | 0.018 | -0.08 | -0.162 | -0.107 | -0.042 | 0.038 | 0.62 | 1 | 0.44 | 0.36 | 1.6 | 3.24 | 2.14 | 0.84 | 0.76
| C1 | 5 | 5.007 | 4.843 | 5 | 4.897 | 4.9 | 4.864 | 4.882 | 4.758 | 5.08 | 0.007 | -0.157 | 0 | -0.103 | -0.1 | -0.136 | -0.118 | -0.242 | 0.08 | 0.14 | 3.14 | 0 | 2.06 | 2 | 2.72 | 2.36 | 4.84 | 1.6
| C2 | 7 | 6.972 | 6.702 | 6.879 | 6.847 | 6.716 | 6.691 | 6.837 | 6.597 | 6.934 | -0.028 | -0.298 | -0.121 | -0.153 | -0.284 | -0.309 | -0.163 | -0.403 | -0.066 | 0.4 | 4.257143 | 1.728571 | 2.185714 | 4.057143 | 4.414286 | 2.328571 | 5.757143 | 0.9428571
| K1 | 2 | 1.974 | 1.814 | 1.983 | 1.854 | 1.898 | 1.779 | 2.055 | 1.546 | 1.977 | -0.026 | -0.186 | -0.017 | -0.146 | -0.102 | -0.221 | 0.055 | -0.454 | -0.023 | 1.3 | 9.3 | 0.85 | 7.3 | 5.1 | 11.05 | 2.75 | 22.7 | 1.15
| K2 | 4 | 3.957 | 3.73 | 3.923 | 3.863 | 3.815 | 3.715 | 3.828 | 3.463 | 3.929 | -0.043 | -0.27 | -0.077 | -0.137 | -0.185 | -0.285 | -0.172 | -0.537 | -0.071 | 1.075 | 6.75 | 1.925 | 3.425 | 4.625 | 7.125 | 4.3 | 13.425 | 1.775
| K3 | 5 | 4.961 | 4.773 | 4.997 | 4.842 | 4.886 | 4.745 | 4.876 | 4.473 | 4.973 | -0.039 | -0.227 | -0.003 | -0.158 | -0.114 | -0.255 | -0.124 | -0.527 | -0.027 | 0.78 | 4.54 | 0.06 | 3.16 | 2.28 | 5.1 | 2.48 | 10.54 | 0.54
| K4 | 6 | 5.967 | 5.816 | 5.986 | 5.817 | 5.903 | 5.73 | 5.827 | 5.542 | 6.006 | -0.033 | -0.184 | -0.014 | -0.183 | -0.097 | -0.27 | -0.173 | -0.458 | 0.006 | 0.55 | 3.066667 | 0.2333333 | 3.05 | 1.616667 | 4.5 | 2.883333 | 7.633333 | 0.1
| K5 | 7 | 6.976 | 6.759 | 7.032 | 6.841 | 6.854 | 6.737 | 6.824 | 6.499 | 7.009 | -0.024 | -0.241 | 0.032 | -0.159 | -0.146 | -0.263 | -0.176 | -0.501 | 0.009 | 0.3428571 | 3.442857 | 0.4571429 | 2.271429 | 2.085714 | 3.757143 | 2.514286 | 7.157143 | 0.1285714
| L1 | 2 | 2.002 | 2.194 | 1.967 | 2.149 | 2.216 | 2.064 | 2.074 | 2.17 | 1.855 | 0.002 | 0.194 | -0.033 | 0.149 | 0.216 | 0.064 | 0.074 | 0.17 | -0.145 | 0.1 | 9.7 | 1.65 | 7.45 | 10.8 | 3.2 | 3.7 | 8.5 | 7.25
| L2 | 4 | 3.999 | 4.119 | 4.007 | 4.155 | 4.129 | 4.095 | 4.091 | 4.14 | 3.819 | -0.001 | 0.119 | 0.007 | 0.155 | 0.129 | 0.095 | 0.091 | 0.14 | -0.181 | 0.025 | 2.975 | 0.175 | 3.875 | 3.225 | 2.375 | 2.275 | 3.5 | 4.525
| L3 | 5 | 4.997 | 4.968 | 4.892 | 5.011 | 5.1 | 4.789 | 5.125 | 4.883 | 4.567 | -0.003 | -0.032 | -0.108 | 0.011 | 0.1 | -0.211 | 0.125 | -0.117 | -0.433 | 0.06 | 0.64 | 2.16 | 0.22 | 2 | 4.22 | 2.5 | 2.34 | 8.66
| L4 | 6 | 6.01 | 6.033 | 6.012 | 6.123 | 6.085 | 6.063 | 6.126 | 6.038 | 5.805 | 0.01 | 0.033 | 0.012 | 0.123 | 0.085 | 0.063 | 0.126 | 0.038 | -0.195 | 0.1666667 | 0.55 | 0.2 | 2.05 | 1.416667 | 1.05 | 2.1 | 0.6333333 | 3.25
| L5 | 7 | 7.007 | 7.168 | 7.056 | 7.115 | 7.2 | 7.164 | 7.051 | 7.199 | 6.88 | 0.007 | 0.168 | 0.056 | 0.115 | 0.2 | 0.164 | 0.051 | 0.199 | -0.12 | 0.1 | 2.4 | 0.8 | 1.642857 | 2.857143 | 2.342857 | 0.7285714 | 2.842857 | 1.714286
| M2 | 3 | 2.897 | 2.559 | 2.771 | 2.838 | 2.483 | 2.47 | 2.715 | 2.887 | 2.915 | -0.103 | -0.441 | -0.229 | -0.162 | -0.517 | -0.53 | -0.285 | -0.113 | -0.085 | 3.433333 | 14.7 | 7.633333 | 5.4 | 17.23333 | 17.66667 | 9.5 | 3.766667 | 2.833333
| M3 | 3 | 2.81 | 1.944 | 2.81 | 2.84 | 2.81 | 2.81 | 1.952 | 3.078 | 2.84 | -0.19 | -1.056 | -0.19 | -0.16 | -0.19 | -0.19 | -1.048 | 0.078 | -0.16 | 6.333333 | 35.2 | 6.333333 | 5.333333 | 6.333333 | 6.333333 | 34.93333 | 2.6 | 5.333333
| M4 | 6 | 5.858 | 5.602 | 5.556 | 5.81 | 5.467 | 5.447 | 5.647 | 5.61 | 5.564 | -0.142 | -0.398 | -0.444 | -0.19 | -0.533 | -0.553 | -0.353 | -0.39 | -0.436 | 2.366667 | 6.633333 | 7.4 | 3.166667 | 8.883333 | 9.216667 | 5.883333 | 6.5 | 7.266667
| M5 | 6 | 5.744 | 5.511 | 5.303 | 5.733 | 5.569 | 5.065 | 5.444 | 5.744 | 5.733 | -0.256 | -0.489 | -0.697 | -0.267 | -0.431 | -0.935 | -0.556 | -0.256 | -0.267 | 4.266667 | 8.15 | 11.61667 | 4.45 | 7.183333 | 15.58333 | 9.266667 | 4.266667 | 4.45
| N1 | 8 | 7.836 | 7.934 | 7.895 | 7.884 | 7.976 | 7.879 | 7.992 | 7.92 | 7.863 | -0.164 | -0.066 | -0.105 | -0.116 | -0.024 | -0.121 | -0.008 | -0.08 | -0.137 | 2.05 | 0.825 | 1.3125 | 1.45 | 0.3 | 1.5125 | 0.1 | 1 | 1.7125
| O | 10 | 10.338 | 10.45 | 10.28 | 10.351 | 10.45 | 10.462 | 10.356 | 10.511 | 10.198 | 0.338 | 0.45 | 0.28 | 0.351 | 0.45 | 0.462 | 0.356 | 0.511 | 0.198 | 3.38 | 4.5 | 2.8 | 3.51 | 4.5 | 4.62 | 3.56 | 5.11 | 1.98
Diameters | C1 (OD) | 20 | 19.795 | 19.823 | 19.841 | 19.826 | 19.772 | 19.775 | 19.785 | 19.803 | 19.829 | -0.205 | -0.177 | -0.159 | -0.174 | -0.228 | -0.225 | -0.215 | -0.197 | -0.171 | 1.025 | 0.885 | 0.795 | 0.87 | 1.14 | 1.125 | 1.075 | 0.985 | 0.855
| C1 (ID) | 14 | 13.8 | 13.911 | 14.311 | 13.885 | 13.949 | 13.794 | 13.823 | 13.855 | 13.975 | -0.2 | -0.089 | 0.311 | -0.115 | -0.051 | -0.206 | -0.177 | -0.145 | -0.025 | 1.428571 | 0.6357143 | 2.221429 | 0.8214286 | 0.3642857 | 1.471429 | 1.264286 | 1.035714 | 0.1785714
| C2 (OD) | 14 | 13.8 | 13.911 | 14.311 | 13.885 | 13.949 | 13.794 | 13.823 | 13.855 | 13.975 | -0.2 | -0.089 | 0.311 | -0.115 | -0.051 | -0.206 | -0.177 | -0.145 | -0.025 | 1.428571 | 0.6357143 | 2.221429 | 0.8214286 | 0.3642857 | 1.471429 | 1.264286 | 1.035714 | 0.1785714
| C2 (ID) | 10 | 9.97 | 9.931 | 9.863 | 9.922 | 9.902 | 9.924 | 9.881 | 9.992 | 9.92 | -0.03 | -0.069 | -0.137 | -0.078 | -0.098 | -0.076 | -0.119 | -0.008 | -0.08 | 0.3 | 0.69 | 1.37 | 0.78 | 0.98 | 0.76 | 1.19 | 0.08 | 0.8
| D1 | 4 | 3.893 | 3.93 | 3.897 | 3.873 | 3.976 | 3.897 | 4.031 | 4.002 | 3.866 | -0.107 | -0.07 | -0.103 | -0.127 | -0.024 | -0.103 | 0.031 | 0.002 | -0.134 | 2.675 | 1.75 | 2.575 | 3.175 | 0.6 | 2.575 | 0.775 | 0.05 | 3.35
| D2 | 3.5 | 3.45 | 3.582 | 3.705 | 3.401 | 3.577 | 3.472 | 3.579 | 3.437 | 3.435 | -0.05 | 0.082 | 0.205 | -0.099 | 0.077 | -0.028 | 0.079 | -0.063 | -0.065 | 1.428571 | 2.342857 | 5.857143 | 2.828571 | 2.2 | 0.8 | 2.257143 | 1.8 | 1.857143
| D3 | 3 | 2.997 | 3.014 | 3.045 | 2.92 | 2.956 | 2.975 | 3.05 | 2.901 | 3.064 | -0.003 | 0.014 | 0.045 | -0.08 | -0.044 | -0.025 | 0.05 | -0.099 | 0.064 | 0.1 | 0.4666667 | 1.5 | 2.666667 | 1.466667 | 0.8333333 | 1.666667 | 3.3 | 2.133333
| D4 | 2.5 | 2.512 | 2.442 | 2.516 | 2.601 | 2.461 | 2.535 | 2.059 | 2.487 | 2.565 | 0.012 | -0.058 | 0.016 | 0.101 | -0.039 | 0.035 | -0.441 | -0.013 | 0.065 | 0.48 | 2.32 | 0.64 | 4.04 | 1.56 | 1.4 | 17.64 | 0.52 | 2.6
| D5 | 2 | 1.955 | 2.02 | 1.994 | 1.932 | 1.989 | 2.123 | 2.068 | 1.897 | 2.16 | -0.045 | 0.02 | -0.006 | -0.068 | -0.011 | 0.123 | 0.068 | -0.103 | 0.16 | 2.25 | 1 | 0.3 | 3.4 | 0.55 | 6.15 | 3.4 | 5.15 | 8
| G1 | 5 | 4.988 | 4.927 | 4.964 | 5.017 | 4.556 | 4.947 | 4.767 | 4.963 | 4.935 | -0.012 | -0.073 | -0.036 | 0.017 | -0.444 | -0.053 | -0.233 | -0.037 | -0.065 | 0.24 | 1.46 | 0.72 | 0.34 | 8.88 | 1.06 | 4.66 | 0.74 | 1.3
| G2 | 10 | 10.027 | 9.967 | 9.967 | 9.977 | 9.547 | 9.945 | 9.752 | 10.004 | 9.959 | 0.027 | -0.033 | -0.033 | -0.023 | -0.453 | -0.055 | -0.248 | 0.004 | -0.041 | 0.27 | 0.33 | 0.33 | 0.23 | 4.53 | 0.55 | 2.48 | 0.04 | 0.41
| G3 | 15 | 14.91 | 14.842 | 14.856 | 14.841 | 14.132 | 14.849 | 14.582 | 14.845 | 14.781 | -0.09 | -0.158 | -0.144 | -0.159 | -0.868 | -0.151 | -0.418 | -0.155 | -0.219 | 0.6 | 1.053333 | 0.96 | 1.06 | 5.786667 | 1.006667 | 2.786667 | 1.033333 | 1.46
| G4 | 10 | 9.97 | 9.931 | 9.863 | 9.922 | 9.902 | 9.924 | 9.881 | 9.992 | 9.92 | -0.03 | -0.069 | -0.137 | -0.078 | -0.098 | -0.076 | -0.119 | -0.008 | -0.08 | 0.3 | 0.69 | 1.37 | 0.78 | 0.98 | 0.76 | 1.19 | 0.08 | 0.8
| H1 | 4 | 3.949 | 4.032 | 4.15 | 3.923 | 4.091 | 3.996 | 4.061 | 3.997 | 3.997 | -0.051 | 0.032 | 0.15 | -0.077 | 0.091 | -0.004 | 0.061 | -0.003 | -0.003 | 1.275 | 0.8 | 3.75 | 1.925 | 2.275 | 0.1 | 1.525 | 0.075 | 0.075
| H2 | 6 | 5.905 | 6.01 | 5.891 | 5.972 | 5.933 | 5.907 | 5.815 | 5.985 | 6.03 | -0.095 | 0.01 | -0.109 | -0.028 | -0.067 | -0.093 | -0.185 | -0.015 | 0.03 | 1.583333 | 0.1666667 | 1.816667 | 0.4666667 | 1.116667 | 1.55 | 3.083333 | 0.25 | 0.5
| H3 | 10 | 9.892 | 9.956 | 9.933 | 9.936 | 9.899 | 9.9 | 9.91 | 9.903 | 9.951 | -0.108 | -0.044 | -0.067 | -0.064 | -0.101 | -0.1 | -0.09 | -0.097 | -0.049 | 1.08 | 0.44 | 0.67 | 0.64 | 1.01 | 1 | 0.9 | 0.97 | 0.49
| H4 | 4 | 3.927 | 4.022 | 3.991 | 3.947 | 3.984 | 4.014 | 4.092 | 3.985 | 4.06 | -0.073 | 0.022 | -0.009 | -0.053 | -0.016 | 0.014 | 0.092 | -0.015 | 0.06 | 1.825 | 0.55 | 0.225 | 1.325 | 0.4 | 0.35 | 2.3 | 0.375 | 1.5
| H5 | 6 | 5.87 | 5.937 | 5.953 | 5.897 | 5.984 | 5.992 | 5.91 | 5.962 | 5.934 | -0.13 | -0.063 | -0.047 | -0.103 | -0.016 | -0.008 | -0.09 | -0.038 | -0.066 | 2.166667 | 1.05 | 0.7833333 | 1.716667 | 0.2666667 | 0.1333333 | 1.5 | 0.6333333 | 1.1
| H6 | 10 | 9.878 | 9.922 | 9.92 | 9.893 | 9.883 | 9.89 | 9.86 | 9.89 | 9.885 | -0.122 | -0.078 | -0.08 | -0.107 | -0.117 | -0.11 | -0.14 | -0.11 | -0.115 | 1.22 | 0.78 | 0.8 | 1.07 | 1.17 | 1.1 | 1.4 | 1.1 | 1.15
| I1 | 4 | 3.978 | 4.006 | 3.868 | 3.894 | 3.68 | 3.806 | 3.417 | 3.741 | 3.094 | -0.022 | 0.006 | -0.132 | -0.106 | -0.32 | -0.194 | -0.583 | -0.259 | -0.906 | 0.55 | 0.15 | 3.3 | 2.65 | 8 | 4.85 | 14.575 | 6.475 | 22.65
| I2 | 3.5 | 3.508 | 3.357 | 3.276 | 3.847 | 3.359 | 3.258 | 3.325 | 3.19 | 3.425 | 0.008 | -0.143 | -0.224 | 0.347 | -0.141 | -0.242 | -0.175 | -0.31 | -0.075 | 0.2285714 | 4.085714 | 6.4 | 9.914286 | 4.028571 | 6.914286 | 5 | 8.857143 | 2.142857
| I3 | 3 | 2.32 | 2.403 | 2.223 | 2.711 | 2.938 | 2.133 | 1.95 | 2.411 | 2.26 | -0.68 | -0.597 | -0.777 | -0.289 | -0.062 | -0.867 | -1.05 | -0.589 | -0.74 | 22.66667 | 19.9 | 25.9 | 9.633333 | 2.066667 | 28.9 | 35 | 19.63333 | 24.66667
Thin walls / slots | F1 | 1.5 | 1.588 | 1.523 | 1.577 | 1.434 | 1.487 | 1.408 | 1.515 | 1.487 | 1.278 | 0.088 | 0.023 | 0.077 | -0.066 | -0.013 | -0.092 | 0.015 | -0.013 | -0.222 | 5.866667 | 1.533333 | 5.133333 | 4.4 | 0.8666667 | 6.133333 | 1 | 0.8666667 | 14.8
| F2 | 2 | 2.049 | 2.093 | 2.137 | 2.002 | 2.044 | 1.926 | 2.05 | 1.991 | 2.11 | 0.049 | 0.093 | 0.137 | 0.002 | 0.044 | -0.074 | 0.05 | -0.009 | 0.11 | 2.45 | 4.65 | 6.85 | 0.1 | 2.2 | 3.7 | 2.5 | 0.45 | 5.5
| F3 | 2.5 | 2.515 | 2.58 | 2.632 | 2.563 | 2.501 | 2.415 | 2.56 | 2.534 | 2.601 | 0.015 | 0.08 | 0.132 | 0.063 | 0.001 | -0.085 | 0.06 | 0.034 | 0.101 | 0.6 | 3.2 | 5.28 | 2.52 | 0.04 | 3.4 | 2.4 | 1.36 | 4.04
| F4 | 3 | 3.006 | 3.084 | 3.104 | 3.059 | 3.023 | 2.862 | 3.018 | 3.049 | 3.047 | 0.006 | 0.084 | 0.104 | 0.059 | 0.023 | -0.138 | 0.018 | 0.049 | 0.047 | 0.2 | 2.8 | 3.466667 | 1.966667 | 0.7666667 | 4.6 | 0.6 | 1.633333 | 1.566667
| F5 | 3.5 | 3.563 | 3.565 | 3.582 | 3.508 | 3.63 | 3.359 | 3.584 | 3.578 | 3.512 | 0.063 | 0.065 | 0.082 | 0.008 | 0.13 | -0.141 | 0.084 | 0.078 | 0.012 | 1.8 | 1.857143 | 2.342857 | 0.2285714 | 3.714286 | 4.028571 | 2.4 | 2.228571 | 0.3428571
| F6 | 4 | 4.075 | 4.045 | 4.072 | 3.864 | 4.018 | 3.862 | 3.972 | 4.071 | 3.982 | 0.075 | 0.045 | 0.072 | -0.136 | 0.018 | -0.138 | -0.028 | 0.071 | -0.018 | 1.875 | 1.125 | 1.8 | 3.4 | 0.45 | 3.45 | 0.7 | 1.775 | 0.45
| J1 | 3 | 2.895 | 3.093 | 3.012 | 3.006 | 3.288 | 3.145 | 3.106 | 3.247 | 3.089 | -0.105 | 0.093 | 0.012 | 0.006 | 0.288 | 0.145 | 0.106 | 0.247 | 0.089 | 3.5 | 3.1 | 0.4 | 0.2 | 9.6 | 4.833333 | 3.533333 | 8.233333 | 2.966667
| J2 | 2.5 | 2.387 | 2.647 | 2.588 | 2.617 | 2.825 | 2.768 | 2.655 | 2.791 | 2.621 | -0.113 | 0.147 | 0.088 | 0.117 | 0.325 | 0.268 | 0.155 | 0.291 | 0.121 | 4.52 | 5.88 | 3.52 | 4.68 | 13 | 10.72 | 6.2 | 11.64 | 4.84
| J3 | 2 | 1.88 | 2.072 | 2.003 | 1.999 | 2.255 | 2.237 | 2.186 | 2.309 | 2.075 | -0.12 | 0.072 | 0.003 | -0.001 | 0.255 | 0.237 | 0.186 | 0.309 | 0.075 | 6 | 3.6 | 0.15 | 0.05 | 12.75 | 11.85 | 9.3 | 15.45 | 3.75
| J4 | 1.5 | 1.435 | 1.53 | 1.444 | 1.52 | 1.747 | 1.16 | 1.633 | 1.75 | 1.463 | -0.065 | 0.03 | -0.056 | 0.02 | 0.247 | -0.34 | 0.133 | 0.25 | -0.037 | 4.333333 | 2 | 3.733333 | 1.333333 | 16.46667 | 22.66667 | 8.866667 | 16.66667 | 2.466667
Angles | E1 | 15 | 14.244 | 15.249 | 15.165 | 14.666 | 14.872 | 14.505 | 15.199 | 16.867 | 15.104 | -0.756 | 0.249 | 0.165 | -0.334 | -0.128 | -0.495 | 0.199 | 1.867 | 0.104 | 5.04 | 1.66 | 1.1 | 2.226667 | 0.8533333 | 3.3 | 1.326667 | 12.44667 | 0.6933333
| E2 | 45 | 44.303 | 45.215 | 45.049 | 44.99 | 44.681 | 44.904 | 45.079 | 44.932 | 44.451 | -0.697 | 0.215 | 0.049 | -0.01 | -0.319 | -0.096 | 0.079 | -0.068 | -0.549 | 1.548889 | 0.4777778 | 0.1088889 | 0.02222222 | 0.7088889 | 0.2133333 | 0.1755556 | 0.1511111 | 1.22
| E3 | 75 | 75.303 | 74.969 | 75.318 | 75.615 | 75.198 | 75.217 | 74.969 | 74.765 | 74.856 | 0.303 | -0.031 | 0.318 | 0.615 | 0.198 | 0.217 | -0.031 | -0.235 | -0.144 | 0.404 | 0.04133333 | 0.424 | 0.82 | 0.264 | 0.2893333 | 0.04133333 | 0.3133333 | 0.192
| E4 | 90 | 89.953 | 89.951 | 89.724 | 88.569 | 89.797 | 90.145 | 90.116 | 89.252 | 89.934 | -0.047 | -0.049 | -0.276 | -1.431 | -0.203 | 0.145 | 0.116 | -0.748 | -0.066 | 0.05222222 | 0.05444444 | 0.3066667 | 1.59 | 0.2255556 | 0.1611111 | 0.1288889 | 0.8311111 | 0.07333333

## Length
Sno. | Input (X1) | Temperature (⁰C) | Layer thickness (µm) | Nozzle speed (mm/s) | Output (Y) | Error | Percentage Error
1 | 15 | 235 | 100 | 25 | 14.884 | -0.116 | 0.7733333
2 | 15 | 235 | 150 | 50 | 14.952 | -0.048 | 0.32
3 | 15 | 235 | 200 | 75 | 14.984 | -0.016 | 0.1066667
4 | 15 | 240 | 100 | 50 | 14.926 | -0.074 | 0.4933333
5 | 15 | 240 | 150 | 75 | 14.92 | -0.08 | 0.5333333
6 | 15 | 240 | 200 | 25 | 14.889 | -0.111 | 0.74
7 | 15 | 245 | 100 | 75 | 14.95 | -0.05 | 0.3333333
8 | 15 | 245 | 150 | 25 | 14.877 | -0.123 | 0.82
9 | 15 | 245 | 200 | 50 | 14.981 | -0.019 | 0.1266667
10 | 5 | 235 | 100 | 25 | 4.869 | -0.131 | 2.62
11 | 5 | 235 | 150 | 50 | 4.979 | -0.021 | 0.42
12 | 5 | 235 | 200 | 75 | 4.971 | -0.029 | 0.58
13 | 5 | 240 | 100 | 50 | 4.834 | -0.166 | 3.32
14 | 5 | 240 | 150 | 75 | 4.869 | -0.131 | 2.62
15 | 5 | 240 | 200 | 25 | 4.949 | -0.051 | 1.02
16 | 5 | 245 | 100 | 75 | 4.898 | -0.102 | 2.04
17 | 5 | 245 | 150 | 25 | 4.863 | -0.137 | 2.74
18 | 5 | 245 | 200 | 50 | 4.99 | -0.01 | 0.2
19 | 7 | 235 | 100 | 25 | 6.934 | -0.066 | 0.9428571
20 | 7 | 235 | 150 | 50 | 6.979 | -0.021 | 0.3
21 | 7 | 235 | 200 | 75 | 7.09 | 0.09 | 1.285714
22 | 7 | 240 | 100 | 50 | 6.947 | -0.053 | 0.7571429
23 | 7 | 240 | 150 | 75 | 7.003 | 0.003 | 0.04285714
24 | 7 | 240 | 200 | 25 | 7.065 | 0.065 | 0.9285714
25 | 7 | 245 | 100 | 75 | 6.923 | -0.077 | 1.1
26 | 7 | 245 | 150 | 25 | 6.971 | -0.029 | 0.4142857
27 | 7 | 245 | 200 | 50 | 7.135 | 0.135 | 1.928571
28 | 7 | 235 | 100 | 25 | 6.877 | -0.123 | 1.757143
29 | 7 | 235 | 150 | 50 | 7.704 | 0.704 | 10.05714
30 | 7 | 235 | 200 | 75 | 7.084 | 0.084 | 1.2
31 | 7 | 240 | 100 | 50 | 6.909 | -0.091 | 1.3
32 | 7 | 240 | 150 | 75 | 6.942 | -0.058 | 0.8285714
33 | 7 | 240 | 200 | 25 | 7.087 | 0.087 | 1.242857
34 | 7 | 245 | 100 | 75 | 6.935 | -0.065 | 0.9285714
35 | 7 | 245 | 150 | 25 | 6.967 | -0.033 | 0.4714286
36 | 7 | 245 | 200 | 50 | 7.103 | 0.103 | 1.471429
37 | 7 | 235 | 100 | 25 | 6.855 | -0.145 | 2.071429
38 | 7 | 235 | 150 | 50 | 6.976 | -0.024 | 0.3428571
39 | 7 | 235 | 200 | 75 | 7.059 | 0.059 | 0.8428571
40 | 7 | 240 | 100 | 50 | 6.897 | -0.103 | 1.471429
41 | 7 | 240 | 150 | 75 | 6.952 | -0.048 | 0.6857143
42 | 7 | 240 | 200 | 25 | 6.996 | -0.004 | 0.05714286
43 | 7 | 245 | 100 | 75 | 6.927 | -0.073 | 1.042857
44 | 7 | 245 | 150 | 25 | 6.916 | -0.084 | 1.2
45 | 7 | 245 | 200 | 50 | 7.06 | 0.06 | 0.8571429
46 | 7 | 235 | 100 | 25 | 6.981 | -0.019 | 0.2714286
47 | 7 | 235 | 150 | 50 | 7.032 | 0.032 | 0.4571429
48 | 7 | 235 | 200 | 75 | 7.024 | 0.024 | 0.3428571
49 | 7 | 240 | 100 | 50 | 7.006 | 0.006 | 0.08571429
50 | 7 | 240 | 150 | 75 | 6.998 | -0.002 | 0.02857143
51 | 7 | 240 | 200 | 25 | 6.947 | -0.053 | 0.7571429
52 | 7 | 245 | 100 | 75 | 7.017 | 0.017 | 0.2428571
53 | 7 | 245 | 150 | 25 | 6.976 | -0.024 | 0.3428571
54 | 7 | 245 | 200 | 50 | 7.021 | 0.021 | 0.3
55 | 3 | 235 | 100 | 25 | 3.04 | 0.04 | 1.333333
56 | 3 | 235 | 150 | 50 | 2.546 | -0.454 | 15.13333
57 | 3 | 235 | 200 | 75 | 2.761 | -0.239 | 7.966667
58 | 3 | 240 | 100 | 50 | 2.695 | -0.305 | 10.16667
59 | 3 | 240 | 150 | 75 | 2.682 | -0.318 | 10.6
60 | 3 | 240 | 200 | 25 | 2.629 | -0.371 | 12.36667
61 | 3 | 245 | 100 | 75 | 2.924 | -0.076 | 2.533333
62 | 3 | 245 | 150 | 25 | 2.516 | -0.484 | 16.13333
63 | 3 | 245 | 200 | 50 | 2.855 | -0.145 | 4.833333
64 | 3 | 235 | 100 | 25 | 3.036 | 0.036 | 1.2
65 | 3 | 235 | 150 | 50 | 2.895 | -0.105 | 3.5
66 | 3 | 235 | 200 | 75 | 2.938 | -0.062 | 2.066667
67 | 3 | 240 | 100 | 50 | 3.014 | 0.014 | 0.4666667
68 | 3 | 240 | 150 | 75 | 2.961 | -0.039 | 1.3
69 | 3 | 240 | 200 | 25 | 2.827 | -0.173 | 5.766667
70 | 3 | 245 | 100 | 75 | 3.027 | 0.027 | 0.9
71 | 3 | 245 | 150 | 25 | 2.997 | -0.003 | 0.1
72 | 3 | 245 | 200 | 50 | 3.014 | 0.014 | 0.4666667
73 | 3 | 235 | 100 | 25 | 2.879 | -0.121 | 4.033333
74 | 3 | 235 | 150 | 50 | 2.25 | -0.75 | 25
75 | 3 | 235 | 200 | 75 | 2.822 | -0.178 | 5.933333
76 | 3 | 240 | 100 | 50 | 3.006 | 0.006 | 0.2
77 | 3 | 240 | 150 | 75 | 2.822 | -0.178 | 5.933333
78 | 3 | 240 | 200 | 25 | 2.822 | -0.178 | 5.933333
79 | 3 | 245 | 100 | 75 | 2.018 | -0.982 | 32.73333
80 | 3 | 245 | 150 | 25 | 2.84 | -0.16 | 5.333333
81 | 3 | 245 | 200 | 50 | 3.006 | 0.006 | 0.2
82 | 6 | 235 | 100 | 25 | 5.984 | -0.016 | 0.2666667
83 | 6 | 235 | 150 | 50 | 5.948 | -0.052 | 0.8666667
84 | 6 | 235 | 200 | 75 | 5.989 | -0.011 | 0.1833333
85 | 6 | 240 | 100 | 50 | 5.882 | -0.118 | 1.966667
86 | 6 | 240 | 150 | 75 | 5.963 | -0.037 | 0.6166667
87 | 6 | 240 | 200 | 25 | 5.826 | -0.174 | 2.9
88 | 6 | 245 | 100 | 75 | 5.878 | -0.122 | 2.033333
89 | 6 | 245 | 150 | 25 | 5.831 | -0.169 | 2.816667
90 | 6 | 245 | 200 | 50 | 5.959 | -0.041 | 0.6833333
91 | 5 | 235 | 100 | 25 | 5.044 | 0.044 | 0.88
92 | 5 | 235 | 150 | 50 | 5.044 | 0.044 | 0.88
93 | 5 | 235 | 200 | 75 | 5.043 | 0.043 | 0.86
94 | 5 | 240 | 100 | 50 | 5.046 | 0.046 | 0.92
95 | 5 | 240 | 150 | 75 | 5.058 | 0.058 | 1.16
96 | 5 | 240 | 200 | 25 | 5.045 | 0.045 | 0.9
97 | 5 | 245 | 100 | 75 | 4.23 | -0.77 | 15.4
98 | 5 | 245 | 150 | 25 | 5.044 | 0.044 | 0.88
99 | 5 | 245 | 200 | 50 | 5.045 | 0.045 | 0.9
100 | 90 | 235 | 100 | 25 | 89.524 | -0.476 | 0.5288889
101 | 90 | 235 | 150 | 50 | 89.755 | -0.245 | 0.2722222
102 | 90 | 235 | 200 | 75 | 89.597 | -0.403 | 0.4477778
103 | 90 | 240 | 100 | 50 | 89.65 | -0.35 | 0.3888889
104 | 90 | 240 | 150 | 75 | 89.743 | -0.257 | 0.2855556
105 | 90 | 240 | 200 | 25 | 89.855 | -0.145 | 0.1611111
106 | 90 | 245 | 100 | 75 | 90.201 | 0.201 | 0.2233333
107 | 90 | 245 | 150 | 25 | 89.701 | -0.299 | 0.3322222
108 | 90 | 245 | 200 | 50 | 89.805 | -0.195 | 0.2166667

## Width
Sno. | Input ( X ) | Temperature (⁰C) | Layer thickness (µm) | Nozzle speed (mm/s) | Output (Y) | Error | Percentage Error
1 | 15 | 235 | 100 | 25 | 14.938 | -0.062 | 0.4133333
2 | 15 | 235 | 150 | 50 | 15.058 | 0.058 | 0.3866667
3 | 15 | 235 | 200 | 75 | 15.092 | 0.092 | 0.6133333
4 | 15 | 240 | 100 | 50 | 14.976 | -0.024 | 0.16
5 | 15 | 240 | 150 | 75 | 15.046 | 0.046 | 0.3066667
6 | 15 | 240 | 200 | 25 | 14.962 | -0.038 | 0.2533333
7 | 15 | 245 | 100 | 75 | 15 | 0 | 0
8 | 15 | 245 | 150 | 25 | 14.933 | -0.067 | 0.4466667
9 | 15 | 245 | 200 | 50 | 15.081 | 0.081 | 0.54
10 | 5 | 235 | 100 | 25 | 4.916 | -0.084 | 1.68
11 | 5 | 235 | 150 | 50 | 5.004 | 0.004 | 0.08
12 | 5 | 235 | 200 | 75 | 5.052 | 0.052 | 1.04
13 | 5 | 240 | 100 | 50 | 4.896 | -0.104 | 2.08
14 | 5 | 240 | 150 | 75 | 4.981 | -0.019 | 0.38
15 | 5 | 240 | 200 | 25 | 4.951 | -0.049 | 0.98
16 | 5 | 245 | 100 | 75 | 4.917 | -0.083 | 1.66
17 | 5 | 245 | 150 | 25 | 4.952 | -0.048 | 0.96
18 | 5 | 245 | 200 | 50 | 5.059 | 0.059 | 1.18
19 | 3 | 235 | 100 | 25 | 2.107 | -0.893 | 29.76667
20 | 3 | 235 | 150 | 50 | 1.993 | -1.007 | 33.56667
21 | 3 | 235 | 200 | 75 | 2.137 | -0.863 | 28.76667
22 | 3 | 240 | 100 | 50 | 3.275 | 0.275 | 9.166667
23 | 3 | 240 | 150 | 75 | 2.121 | -0.879 | 29.3
24 | 3 | 240 | 200 | 25 | 2.065 | -0.935 | 31.16667
25 | 3 | 245 | 100 | 75 | 2.088 | -0.912 | 30.4
26 | 3 | 245 | 150 | 25 | 2.034 | -0.966 | 32.2
27 | 3 | 245 | 200 | 50 | 3.257 | 0.257 | 8.566667
28 | 3 | 235 | 100 | 25 | 1.995 | -1.005 | 33.5
29 | 3 | 235 | 150 | 50 | 2.046 | -0.954 | 31.8
30 | 3 | 235 | 200 | 75 | 2.085 | -0.915 | 30.5
31 | 3 | 240 | 100 | 50 | 3.178 | 0.178 | 5.933333
32 | 3 | 240 | 150 | 75 | 2.107 | -0.893 | 29.76667
33 | 3 | 240 | 200 | 25 | 2.063 | -0.937 | 31.23333
34 | 3 | 245 | 100 | 75 | 2.004 | -0.996 | 33.2
35 | 3 | 245 | 150 | 25 | 3.068 | 0.068 | 2.266667
36 | 3 | 245 | 200 | 50 | 3.178 | 0.178 | 5.933333
37 | 2 | 235 | 100 | 25 | 2.977 | 0.977 | 48.85
38 | 2 | 235 | 150 | 50 | 3.065 | 1.065 | 53.25
39 | 2 | 235 | 200 | 75 | 3.103 | 1.103 | 55.15
40 | 2 | 240 | 100 | 50 | 3 | 1 | 50
41 | 2 | 240 | 150 | 75 | 3.06 | 1.06 | 53
42 | 2 | 240 | 200 | 25 | 3.027 | 1.027 | 51.35
43 | 2 | 245 | 100 | 75 | 2.981 | 0.981 | 49.05
44 | 2 | 245 | 150 | 25 | 3.021 | 1.021 | 51.05
45 | 2 | 245 | 200 | 50 | 3.097 | 1.097 | 54.85
46 | 2 | 235 | 100 | 25 | 3.022 | 1.022 | 51.1
47 | 2 | 235 | 150 | 50 | 3.082 | 1.082 | 54.1
48 | 2 | 235 | 200 | 75 | 3.108 | 1.108 | 55.4
49 | 2 | 240 | 100 | 50 | 2.076 | 0.076 | 3.8
50 | 2 | 240 | 150 | 75 | 3.01 | 1.01 | 50.5
51 | 2 | 240 | 200 | 25 | 3.066 | 1.066 | 53.3
52 | 2 | 245 | 100 | 75 | 3.025 | 1.025 | 51.25
53 | 2 | 245 | 150 | 25 | 2.996 | 0.996 | 49.8
54 | 2 | 245 | 200 | 50 | 3.124 | 1.124 | 56.2
55 | 90 | 235 | 100 | 25 | 89.564 | -0.436 | 0.4844444
56 | 90 | 235 | 150 | 50 | 89.751 | -0.249 | 0.2766667
57 | 90 | 235 | 200 | 75 | 89.6 | -0.4 | 0.4444444
58 | 90 | 240 | 100 | 50 | 89.945 | -0.055 | 0.06111111
59 | 90 | 240 | 150 | 75 | 90.326 | 0.326 | 0.3622222
60 | 90 | 240 | 200 | 25 | 89.851 | -0.149 | 0.1655556
61 | 90 | 245 | 100 | 75 | 89.776 | -0.224 | 0.2488889
62 | 90 | 245 | 150 | 25 | 90.188 | 0.188 | 0.2088889
63 | 90 | 245 | 200 | 50 | 89.766 | -0.234 | 0.26

## Height
Sno. | Input ( X ) | Temperature (⁰C) | Layer thickness (µm) | Nozzle speed (mm/s) | Output (Y) | Error | Percentage Error
1 | 6 | 235 | 100 | 25 | 5.997 | -0.003 | 0.05
2 | 6 | 235 | 150 | 50 | 5.881 | -0.119 | 1.983333
3 | 6 | 235 | 200 | 75 | 6.026 | 0.026 | 0.4333333
4 | 6 | 240 | 100 | 50 | 5.835 | -0.165 | 2.75
5 | 6 | 240 | 150 | 75 | 5.917 | -0.083 | 1.383333
6 | 6 | 240 | 200 | 25 | 5.717 | -0.283 | 4.716667
7 | 6 | 245 | 100 | 75 | 5.939 | -0.061 | 1.016667
8 | 6 | 245 | 150 | 25 | 6.851 | 0.851 | 14.18333
9 | 6 | 245 | 200 | 50 | 5.983 | -0.017 | 0.2833333
10 | 4 | 235 | 100 | 25 | 4.05 | 0.05 | 1.25
11 | 4 | 235 | 150 | 50 | 3.983 | -0.017 | 0.425
12 | 4 | 235 | 200 | 75 | 4.084 | 0.084 | 2.1
13 | 4 | 240 | 100 | 50 | 4.059 | 0.059 | 1.475
14 | 4 | 240 | 150 | 75 | 4.004 | 0.004 | 0.1
15 | 4 | 240 | 200 | 25 | 4.133 | 0.133 | 3.325
16 | 4 | 245 | 100 | 75 | 4.04 | 0.04 | 1
17 | 4 | 245 | 150 | 25 | 4.038 | 0.038 | 0.95
18 | 4 | 245 | 200 | 50 | 4.166 | 0.166 | 4.15
19 | 2 | 235 | 100 | 25 | 2.043 | 0.043 | 2.15
20 | 2 | 235 | 150 | 50 | 1.903 | -0.097 | 4.85
21 | 2 | 235 | 200 | 75 | 2.021 | 0.021 | 1.05
22 | 2 | 240 | 100 | 50 | 1.986 | -0.014 | 0.7
23 | 2 | 240 | 150 | 75 | 1.952 | -0.048 | 2.4
24 | 2 | 240 | 200 | 25 | 1.794 | -0.206 | 10.3
25 | 2 | 245 | 100 | 75 | 1.89 | -0.11 | 5.5
26 | 2 | 245 | 150 | 25 | 1.831 | -0.169 | 8.45
27 | 2 | 245 | 200 | 50 | 1.989 | -0.011 | 0.55
28 | 3 | 235 | 100 | 25 | 3.043 | 0.043 | 1.433333
29 | 3 | 235 | 150 | 50 | 2.96 | -0.04 | 1.333333
30 | 3 | 235 | 200 | 75 | 3.028 | 0.028 | 0.9333333
31 | 3 | 240 | 100 | 50 | 2.981 | -0.019 | 0.6333333
32 | 3 | 240 | 150 | 75 | 2.993 | -0.007 | 0.2333333
33 | 3 | 240 | 200 | 25 | 2.834 | -0.166 | 5.533333
34 | 3 | 245 | 100 | 75 | 2.915 | -0.085 | 2.833333
35 | 3 | 245 | 150 | 25 | 2.888 | -0.112 | 3.733333
36 | 3 | 245 | 200 | 50 | 2.992 | -0.008 | 0.2666667
37 | 4 | 235 | 100 | 25 | 4.051 | 0.051 | 1.275
38 | 4 | 235 | 150 | 50 | 3.919 | -0.081 | 2.025
39 | 4 | 235 | 200 | 75 | 4.038 | 0.038 | 0.95
40 | 4 | 240 | 100 | 50 | 4.039 | 0.039 | 0.975
41 | 4 | 240 | 150 | 75 | 3.885 | -0.115 | 2.875
42 | 4 | 240 | 200 | 25 | 3.864 | -0.136 | 3.4
43 | 4 | 245 | 100 | 75 | 3.898 | -0.102 | 2.55
44 | 4 | 245 | 150 | 25 | 3.889 | -0.111 | 2.775
45 | 4 | 245 | 200 | 50 | 4.055 | 0.055 | 1.375
46 | 5 | 235 | 100 | 25 | 5.031 | 0.031 | 0.62
47 | 5 | 235 | 150 | 50 | 4.95 | -0.05 | 1
48 | 5 | 235 | 200 | 75 | 5.022 | 0.022 | 0.44
49 | 5 | 240 | 100 | 50 | 5.018 | 0.018 | 0.36
50 | 5 | 240 | 150 | 75 | 4.92 | -0.08 | 1.6
51 | 5 | 240 | 200 | 25 | 4.838 | -0.162 | 3.24
52 | 5 | 245 | 100 | 75 | 4.893 | -0.107 | 2.14
53 | 5 | 245 | 150 | 25 | 4.958 | -0.042 | 0.84
54 | 5 | 245 | 200 | 50 | 5.038 | 0.038 | 0.76
55 | 5 | 235 | 100 | 25 | 5.007 | 0.007 | 0.14
56 | 5 | 235 | 150 | 50 | 4.843 | -0.157 | 3.14
57 | 5 | 235 | 200 | 75 | 5 | 0 | 0
58 | 5 | 240 | 100 | 50 | 4.897 | -0.103 | 2.06
59 | 5 | 240 | 150 | 75 | 4.9 | -0.1 | 2
60 | 5 | 240 | 200 | 25 | 4.864 | -0.136 | 2.72
61 | 5 | 245 | 100 | 75 | 4.882 | -0.118 | 2.36
62 | 5 | 245 | 150 | 25 | 4.758 | -0.242 | 4.84
63 | 5 | 245 | 200 | 50 | 5.08 | 0.08 | 1.6
64 | 7 | 235 | 100 | 25 | 6.972 | -0.028 | 0.4
65 | 7 | 235 | 150 | 50 | 6.702 | -0.298 | 4.257143
66 | 7 | 235 | 200 | 75 | 6.879 | -0.121 | 1.728571
67 | 7 | 240 | 100 | 50 | 6.847 | -0.153 | 2.185714
68 | 7 | 240 | 150 | 75 | 6.716 | -0.284 | 4.057143
69 | 7 | 240 | 200 | 25 | 6.691 | -0.309 | 4.414286
70 | 7 | 245 | 100 | 75 | 6.837 | -0.163 | 2.328571
71 | 7 | 245 | 150 | 25 | 6.597 | -0.403 | 5.757143
72 | 7 | 245 | 200 | 50 | 6.934 | -0.066 | 0.9428571
73 | 2 | 235 | 100 | 25 | 1.974 | -0.026 | 1.3
74 | 2 | 235 | 150 | 50 | 1.814 | -0.186 | 9.3
75 | 2 | 235 | 200 | 75 | 1.983 | -0.017 | 0.85
76 | 2 | 240 | 100 | 50 | 1.854 | -0.146 | 7.3
77 | 2 | 240 | 150 | 75 | 1.898 | -0.102 | 5.1
78 | 2 | 240 | 200 | 25 | 1.779 | -0.221 | 11.05
79 | 2 | 245 | 100 | 75 | 2.055 | 0.055 | 2.75
80 | 2 | 245 | 150 | 25 | 1.546 | -0.454 | 22.7
81 | 2 | 245 | 200 | 50 | 1.977 | -0.023 | 1.15
82 | 4 | 235 | 100 | 25 | 3.957 | -0.043 | 1.075
83 | 4 | 235 | 150 | 50 | 3.73 | -0.27 | 6.75
84 | 4 | 235 | 200 | 75 | 3.923 | -0.077 | 1.925
85 | 4 | 240 | 100 | 50 | 3.863 | -0.137 | 3.425
86 | 4 | 240 | 150 | 75 | 3.815 | -0.185 | 4.625
87 | 4 | 240 | 200 | 25 | 3.715 | -0.285 | 7.125
88 | 4 | 245 | 100 | 75 | 3.828 | -0.172 | 4.3
89 | 4 | 245 | 150 | 25 | 3.463 | -0.537 | 13.425
90 | 4 | 245 | 200 | 50 | 3.929 | -0.071 | 1.775
91 | 5 | 235 | 100 | 25 | 4.961 | -0.039 | 0.78
92 | 5 | 235 | 150 | 50 | 4.773 | -0.227 | 4.54
93 | 5 | 235 | 200 | 75 | 4.997 | -0.003 | 0.06
94 | 5 | 240 | 100 | 50 | 4.842 | -0.158 | 3.16
95 | 5 | 240 | 150 | 75 | 4.886 | -0.114 | 2.28
96 | 5 | 240 | 200 | 25 | 4.745 | -0.255 | 5.1
97 | 5 | 245 | 100 | 75 | 4.876 | -0.124 | 2.48
98 | 5 | 245 | 150 | 25 | 4.473 | -0.527 | 10.54
99 | 6 | 245 | 200 | 50 | 4.973 | -1.027 | 17.11667
100 | 6 | 235 | 100 | 25 | 5.967 | -0.033 | 0.55
101 | 6 | 235 | 150 | 50 | 5.816 | -0.184 | 3.066667
102 | 6 | 235 | 200 | 75 | 5.986 | -0.014 | 0.2333333
103 | 6 | 240 | 100 | 50 | 5.817 | -0.183 | 3.05
104 | 6 | 240 | 150 | 75 | 5.903 | -0.097 | 1.616667
105 | 6 | 240 | 200 | 25 | 5.73 | -0.27 | 4.5
106 | 6 | 245 | 100 | 75 | 5.827 | -0.173 | 2.883333
107 | 6 | 245 | 150 | 25 | 5.542 | -0.458 | 7.633333
108 | 7 | 245 | 200 | 50 | 6.006 | -0.994 | 14.2
109 | 7 | 235 | 100 | 25 | 6.976 | -0.024 | 0.3428571
110 | 7 | 235 | 150 | 50 | 6.759 | -0.241 | 3.442857
111 | 7 | 235 | 200 | 75 | 7.032 | 0.032 | 0.4571429
112 | 7 | 240 | 100 | 50 | 6.841 | -0.159 | 2.271429
113 | 7 | 240 | 150 | 75 | 6.854 | -0.146 | 2.085714
114 | 7 | 240 | 200 | 25 | 6.737 | -0.263 | 3.757143
115 | 7 | 245 | 100 | 75 | 6.824 | -0.176 | 2.514286
116 | 7 | 245 | 150 | 25 | 6.499 | -0.501 | 7.157143
117 | 7 | 245 | 200 | 50 | 7.009 | 0.009 | 0.1285714
118 | 2 | 235 | 100 | 25 | 2.002 | 0.002 | 0.1
119 | 2 | 235 | 150 | 50 | 2.194 | 0.194 | 9.7
120 | 2 | 235 | 200 | 75 | 1.967 | -0.033 | 1.65
121 | 2 | 240 | 100 | 50 | 2.149 | 0.149 | 7.45
122 | 2 | 240 | 150 | 75 | 2.216 | 0.216 | 10.8
123 | 2 | 240 | 200 | 25 | 2.064 | 0.064 | 3.2
124 | 2 | 245 | 100 | 75 | 2.074 | 0.074 | 3.7
125 | 2 | 245 | 150 | 25 | 2.17 | 0.17 | 8.5
126 | 2 | 245 | 200 | 50 | 1.855 | -0.145 | 7.25
127 | 4 | 235 | 100 | 25 | 3.999 | -0.001 | 0.025
128 | 4 | 235 | 150 | 50 | 4.119 | 0.119 | 2.975
129 | 4 | 235 | 200 | 75 | 4.007 | 0.007 | 0.175
130 | 4 | 240 | 100 | 50 | 4.155 | 0.155 | 3.875
131 | 4 | 240 | 150 | 75 | 4.129 | 0.129 | 3.225
132 | 4 | 240 | 200 | 25 | 4.095 | 0.095 | 2.375
133 | 4 | 245 | 100 | 75 | 4.091 | 0.091 | 2.275
134 | 4 | 245 | 150 | 25 | 4.14 | 0.14 | 3.5
135 | 4 | 245 | 200 | 50 | 3.819 | -0.181 | 4.525
136 | 5 | 235 | 100 | 25 | 4.997 | -0.003 | 0.06
137 | 5 | 235 | 150 | 50 | 4.968 | -0.032 | 0.64
138 | 5 | 235 | 200 | 75 | 4.892 | -0.108 | 2.16
139 | 5 | 240 | 100 | 50 | 5.011 | 0.011 | 0.22
140 | 5 | 240 | 150 | 75 | 5.1 | 0.1 | 2
141 | 5 | 240 | 200 | 25 | 4.789 | -0.211 | 4.22
142 | 5 | 245 | 100 | 75 | 5.125 | 0.125 | 2.5
143 | 5 | 245 | 150 | 25 | 4.883 | -0.117 | 2.34
144 | 5 | 245 | 200 | 50 | 4.567 | -0.433 | 8.66
145 | 6 | 235 | 100 | 25 | 6.01 | 0.01 | 0.1666667
146 | 6 | 235 | 150 | 50 | 6.033 | 0.033 | 0.55
147 | 6 | 235 | 200 | 75 | 6.012 | 0.012 | 0.2
148 | 6 | 240 | 100 | 50 | 6.123 | 0.123 | 2.05
149 | 6 | 240 | 150 | 75 | 6.085 | 0.085 | 1.416667
150 | 6 | 240 | 200 | 25 | 6.063 | 0.063 | 1.05
151 | 6 | 245 | 100 | 75 | 6.126 | 0.126 | 2.1
152 | 6 | 245 | 150 | 25 | 6.038 | 0.038 | 0.6333333
153 | 6 | 245 | 200 | 50 | 5.805 | -0.195 | 3.25
154 | 7 | 235 | 100 | 25 | 7.007 | 0.007 | 0.1
155 | 7 | 235 | 150 | 50 | 7.168 | 0.168 | 2.4
156 | 7 | 235 | 200 | 75 | 7.056 | 0.056 | 0.8
157 | 7 | 240 | 100 | 50 | 7.115 | 0.115 | 1.642857
158 | 7 | 240 | 150 | 75 | 7.2 | 0.2 | 2.857143
159 | 7 | 240 | 200 | 25 | 7.164 | 0.164 | 2.342857
160 | 7 | 245 | 100 | 75 | 7.051 | 0.051 | 0.7285714
161 | 7 | 245 | 150 | 25 | 7.199 | 0.199 | 2.842857
162 | 7 | 245 | 200 | 50 | 6.88 | -0.12 | 1.714286
163 | 3 | 235 | 100 | 25 | 2.897 | -0.103 | 3.433333
164 | 3 | 235 | 150 | 50 | 2.559 | -0.441 | 14.7
165 | 3 | 235 | 200 | 75 | 2.771 | -0.229 | 7.633333
166 | 3 | 240 | 100 | 50 | 2.838 | -0.162 | 5.4
167 | 3 | 240 | 150 | 75 | 2.483 | -0.517 | 17.23333
168 | 3 | 240 | 200 | 25 | 2.47 | -0.53 | 17.66667
169 | 3 | 245 | 100 | 75 | 2.715 | -0.285 | 9.5
170 | 3 | 245 | 150 | 25 | 2.887 | -0.113 | 3.766667
171 | 3 | 245 | 200 | 50 | 2.915 | -0.085 | 2.833333
172 | 3 | 235 | 100 | 25 | 2.81 | -0.19 | 6.333333
173 | 3 | 235 | 150 | 50 | 1.944 | -1.056 | 35.2
174 | 3 | 235 | 200 | 75 | 2.81 | -0.19 | 6.333333
175 | 3 | 240 | 100 | 50 | 2.84 | -0.16 | 5.333333
176 | 3 | 240 | 150 | 75 | 2.81 | -0.19 | 6.333333
177 | 3 | 240 | 200 | 25 | 2.81 | -0.19 | 6.333333
178 | 3 | 245 | 100 | 75 | 1.952 | -1.048 | 34.93333
179 | 3 | 245 | 150 | 25 | 3.078 | 0.078 | 2.6
180 | 3 | 245 | 200 | 50 | 2.84 | -0.16 | 5.333333
181 | 6 | 235 | 100 | 25 | 5.858 | -0.142 | 2.366667
182 | 6 | 235 | 150 | 50 | 5.602 | -0.398 | 6.633333
183 | 6 | 235 | 200 | 75 | 5.556 | -0.444 | 7.4
184 | 6 | 240 | 100 | 50 | 5.81 | -0.19 | 3.166667
185 | 6 | 240 | 150 | 75 | 5.467 | -0.533 | 8.883333
186 | 6 | 240 | 200 | 25 | 5.447 | -0.553 | 9.216667
187 | 6 | 245 | 100 | 75 | 5.647 | -0.353 | 5.883333
188 | 6 | 245 | 150 | 25 | 5.61 | -0.39 | 6.5
189 | 6 | 245 | 200 | 50 | 5.564 | -0.436 | 7.266667
190 | 6 | 235 | 100 | 25 | 5.744 | -0.256 | 4.266667
191 | 6 | 235 | 150 | 50 | 5.511 | -0.489 | 8.15
192 | 6 | 235 | 200 | 75 | 5.303 | -0.697 | 11.61667
193 | 6 | 240 | 100 | 50 | 5.733 | -0.267 | 4.45
194 | 6 | 240 | 150 | 75 | 5.569 | -0.431 | 7.183333
195 | 6 | 240 | 200 | 25 | 5.065 | -0.935 | 15.58333
196 | 6 | 245 | 100 | 75 | 5.444 | -0.556 | 9.266667
197 | 6 | 245 | 150 | 25 | 5.744 | -0.256 | 4.266667
198 | 6 | 245 | 200 | 50 | 5.733 | -0.267 | 4.45
199 | 8 | 235 | 100 | 25 | 7.836 | -0.164 | 2.05
200 | 8 | 235 | 150 | 50 | 7.934 | -0.066 | 0.825
201 | 8 | 235 | 200 | 75 | 7.895 | -0.105 | 1.3125
202 | 8 | 240 | 100 | 50 | 7.884 | -0.116 | 1.45
203 | 8 | 240 | 150 | 75 | 7.976 | -0.024 | 0.3
204 | 8 | 240 | 200 | 25 | 7.879 | -0.121 | 1.5125
205 | 8 | 245 | 100 | 75 | 7.992 | -0.008 | 0.1
206 | 8 | 245 | 150 | 25 | 7.92 | -0.08 | 1
207 | 8 | 245 | 200 | 50 | 7.863 | -0.137 | 1.7125
208 | 10 | 235 | 100 | 25 | 10.338 | 0.338 | 3.38
209 | 10 | 235 | 150 | 50 | 10.45 | 0.45 | 4.5
210 | 10 | 235 | 200 | 75 | 10.28 | 0.28 | 2.8
211 | 10 | 240 | 100 | 50 | 10.351 | 0.351 | 3.51
212 | 10 | 240 | 150 | 75 | 10.45 | 0.45 | 4.5
213 | 10 | 240 | 200 | 25 | 10.462 | 0.462 | 4.62
214 | 10 | 245 | 100 | 75 | 10.356 | 0.356 | 3.56
215 | 10 | 245 | 150 | 25 | 10.511 | 0.511 | 5.11
216 | 10 | 245 | 200 | 50 | 10.198 | 0.198 | 1.98

## Diameter
Sno. | Input ( X ) | Temperature (⁰C) | Layer thickness (µm) | Nozzle speed (mm/s) | Output (Y) | Error | Percentage Error
1 | 20 | 235 | 100 | 25 | 19.795 | -0.205 | 1.025
2 | 20 | 235 | 150 | 50 | 19.823 | -0.177 | 0.885
3 | 20 | 235 | 200 | 75 | 19.841 | -0.159 | 0.795
4 | 20 | 240 | 100 | 50 | 19.826 | -0.174 | 0.87
5 | 20 | 240 | 150 | 75 | 19.772 | -0.228 | 1.14
6 | 20 | 240 | 200 | 25 | 19.775 | -0.225 | 1.125
7 | 20 | 245 | 100 | 75 | 19.785 | -0.215 | 1.075
8 | 20 | 245 | 150 | 25 | 19.803 | -0.197 | 0.985
9 | 20 | 245 | 200 | 50 | 19.829 | -0.171 | 0.855
10 | 14 | 235 | 100 | 25 | 13.8 | -0.2 | 1.428571
11 | 14 | 235 | 150 | 50 | 13.911 | -0.089 | 0.6357143
12 | 14 | 235 | 200 | 75 | 14.311 | 0.311 | 2.221429
13 | 14 | 240 | 100 | 50 | 13.885 | -0.115 | 0.8214286
14 | 14 | 240 | 150 | 75 | 13.949 | -0.051 | 0.3642857
15 | 14 | 240 | 200 | 25 | 13.794 | -0.206 | 1.471429
16 | 14 | 245 | 100 | 75 | 13.823 | -0.177 | 1.264286
17 | 14 | 245 | 150 | 25 | 13.855 | -0.145 | 1.035714
18 | 14 | 245 | 200 | 50 | 13.975 | -0.025 | 0.1785714
19 | 14 | 235 | 100 | 25 | 13.8 | -0.2 | 1.428571
20 | 14 | 235 | 150 | 50 | 13.911 | -0.089 | 0.6357143
21 | 14 | 235 | 200 | 75 | 14.311 | 0.311 | 2.221429
22 | 14 | 240 | 100 | 50 | 13.885 | -0.115 | 0.8214286
23 | 14 | 240 | 150 | 75 | 13.949 | -0.051 | 0.3642857
24 | 14 | 240 | 200 | 25 | 13.794 | -0.206 | 1.471429
25 | 14 | 245 | 100 | 75 | 13.823 | -0.177 | 1.264286
26 | 14 | 245 | 150 | 25 | 13.855 | -0.145 | 1.035714 | Average: 2.8126
27 | 14 | 245 | 200 | 50 | 13.975 | -0.025 | 0.1785714
28 | 10 | 235 | 100 | 25 | 9.97 | -0.03 | 0.3
29 | 10 | 235 | 150 | 50 | 9.931 | -0.069 | 0.69
30 | 10 | 235 | 200 | 75 | 9.863 | -0.137 | 1.37
31 | 10 | 240 | 100 | 50 | 9.922 | -0.078 | 0.78
32 | 10 | 240 | 150 | 75 | 9.902 | -0.098 | 0.98
33 | 10 | 240 | 200 | 25 | 9.924 | -0.076 | 0.76
34 | 10 | 245 | 100 | 75 | 9.881 | -0.119 | 1.19
35 | 10 | 245 | 150 | 25 | 9.992 | -0.008 | 0.08
36 | 10 | 245 | 200 | 50 | 9.92 | -0.08 | 0.8
37 | 4 | 235 | 100 | 25 | 3.893 | -0.107 | 2.675
38 | 4 | 235 | 150 | 50 | 3.93 | -0.07 | 1.75
39 | 4 | 235 | 200 | 75 | 3.897 | -0.103 | 2.575
40 | 4 | 240 | 100 | 50 | 3.873 | -0.127 | 3.175
41 | 4 | 240 | 150 | 75 | 3.976 | -0.024 | 0.6
42 | 4 | 240 | 200 | 25 | 3.897 | -0.103 | 2.575
43 | 4 | 245 | 100 | 75 | 4.031 | 0.031 | 0.775
44 | 4 | 245 | 150 | 25 | 4.002 | 0.002 | 0.05
45 | 4 | 245 | 200 | 50 | 3.866 | -0.134 | 3.35
46 | 3.5 | 235 | 100 | 25 | 3.45 | -0.05 | 1.428571
47 | 3.5 | 235 | 150 | 50 | 3.582 | 0.082 | 2.342857
48 | 3.5 | 235 | 200 | 75 | 3.705 | 0.205 | 5.857143
49 | 3.5 | 240 | 100 | 50 | 3.401 | -0.099 | 2.828571
50 | 3.5 | 240 | 150 | 75 | 3.577 | 0.077 | 2.2
51 | 3.5 | 240 | 200 | 25 | 3.472 | -0.028 | 0.8
52 | 3.5 | 245 | 100 | 75 | 3.579 | 0.079 | 2.257143
53 | 3.5 | 245 | 150 | 25 | 3.437 | -0.063 | 1.8
54 | 3.5 | 245 | 200 | 50 | 3.435 | -0.065 | 1.857143
55 | 3 | 235 | 100 | 25 | 2.997 | -0.003 | 0.1
56 | 3 | 235 | 150 | 50 | 3.014 | 0.014 | 0.4666667
57 | 3 | 235 | 200 | 75 | 3.045 | 0.045 | 1.5
58 | 3 | 240 | 100 | 50 | 2.92 | -0.08 | 2.666667
59 | 3 | 240 | 150 | 75 | 2.956 | -0.044 | 1.466667
60 | 3 | 240 | 200 | 25 | 2.975 | -0.025 | 0.8333333
61 | 3 | 245 | 100 | 75 | 3.05 | 0.05 | 1.666667
62 | 3 | 245 | 150 | 25 | 2.901 | -0.099 | 3.3
63 | 3 | 245 | 200 | 50 | 3.064 | 0.064 | 2.133333
64 | 2.5 | 235 | 100 | 25 | 2.512 | 0.012 | 0.48
65 | 2.5 | 235 | 150 | 50 | 2.442 | -0.058 | 2.32
66 | 2.5 | 235 | 200 | 75 | 2.516 | 0.016 | 0.64
67 | 2.5 | 240 | 100 | 50 | 2.601 | 0.101 | 4.04
68 | 2.5 | 240 | 150 | 75 | 2.461 | -0.039 | 1.56
69 | 2.5 | 240 | 200 | 25 | 2.535 | 0.035 | 1.4
70 | 2.5 | 245 | 100 | 75 | 2.059 | -0.441 | 17.64
71 | 2.5 | 245 | 150 | 25 | 2.487 | -0.013 | 0.52
72 | 2.5 | 245 | 200 | 50 | 2.565 | 0.065 | 2.6
73 | 2 | 235 | 100 | 25 | 1.955 | -0.045 | 2.25
74 | 2 | 235 | 150 | 50 | 2.02 | 0.02 | 1
75 | 2 | 235 | 200 | 75 | 1.994 | -0.006 | 0.3
76 | 2 | 240 | 100 | 50 | 1.932 | -0.068 | 3.4
77 | 2 | 240 | 150 | 75 | 1.989 | -0.011 | 0.55
78 | 2 | 240 | 200 | 25 | 2.123 | 0.123 | 6.15
79 | 2 | 245 | 100 | 75 | 2.068 | 0.068 | 3.4
80 | 2 | 245 | 150 | 25 | 1.897 | -0.103 | 5.15
81 | 2 | 245 | 200 | 50 | 2.16 | 0.16 | 8
82 | 5 | 235 | 100 | 25 | 4.988 | -0.012 | 0.24
83 | 5 | 235 | 150 | 50 | 4.927 | -0.073 | 1.46
84 | 5 | 235 | 200 | 75 | 4.964 | -0.036 | 0.72
85 | 5 | 240 | 100 | 50 | 5.017 | 0.017 | 0.34
86 | 5 | 240 | 150 | 75 | 4.556 | -0.444 | 8.88
87 | 5 | 240 | 200 | 25 | 4.947 | -0.053 | 1.06
88 | 5 | 245 | 100 | 75 | 4.767 | -0.233 | 4.66
89 | 5 | 245 | 150 | 25 | 4.963 | -0.037 | 0.74
90 | 5 | 245 | 200 | 50 | 4.935 | -0.065 | 1.3
91 | 10 | 235 | 100 | 25 | 10.027 | 0.027 | 0.27
92 | 10 | 235 | 150 | 50 | 9.967 | -0.033 | 0.33
93 | 10 | 235 | 200 | 75 | 9.967 | -0.033 | 0.33
94 | 10 | 240 | 100 | 50 | 9.977 | -0.023 | 0.23
95 | 10 | 240 | 150 | 75 | 9.547 | -0.453 | 4.53
96 | 10 | 240 | 200 | 25 | 9.945 | -0.055 | 0.55
97 | 10 | 245 | 100 | 75 | 9.752 | -0.248 | 2.48
98 | 10 | 245 | 150 | 25 | 10.004 | 0.004 | 0.04
99 | 10 | 245 | 200 | 50 | 9.959 | -0.041 | 0.41
100 | 15 | 235 | 100 | 25 | 14.91 | -0.09 | 0.6
101 | 15 | 235 | 150 | 50 | 14.842 | -0.158 | 1.053333
102 | 15 | 235 | 200 | 75 | 14.856 | -0.144 | 0.96
103 | 15 | 240 | 100 | 50 | 14.841 | -0.159 | 1.06
104 | 15 | 240 | 150 | 75 | 14.132 | -0.868 | 5.786667
105 | 15 | 240 | 200 | 25 | 14.849 | -0.151 | 1.006667
106 | 15 | 245 | 100 | 75 | 14.582 | -0.418 | 2.786667
107 | 15 | 245 | 150 | 25 | 14.845 | -0.155 | 1.033333
108 | 15 | 245 | 200 | 50 | 14.781 | -0.219 | 1.46
109 | 10 | 235 | 100 | 25 | 9.97 | -0.03 | 0.3
110 | 10 | 235 | 150 | 50 | 9.931 | -0.069 | 0.69
111 | 10 | 235 | 200 | 75 | 9.863 | -0.137 | 1.37
112 | 10 | 240 | 100 | 50 | 9.922 | -0.078 | 0.78
113 | 10 | 240 | 150 | 75 | 9.902 | -0.098 | 0.98
114 | 10 | 240 | 200 | 25 | 9.924 | -0.076 | 0.76
115 | 10 | 245 | 100 | 75 | 9.881 | -0.119 | 1.19
116 | 10 | 245 | 150 | 25 | 9.992 | -0.008 | 0.08
117 | 10 | 245 | 200 | 50 | 9.92 | -0.08 | 0.8
118 | 4 | 235 | 100 | 25 | 3.949 | -0.051 | 1.275
119 | 4 | 235 | 150 | 50 | 4.032 | 0.032 | 0.8
120 | 4 | 235 | 200 | 75 | 4.15 | 0.15 | 3.75
121 | 4 | 240 | 100 | 50 | 3.923 | -0.077 | 1.925
122 | 4 | 240 | 150 | 75 | 4.091 | 0.091 | 2.275
123 | 4 | 240 | 200 | 25 | 3.996 | -0.004 | 0.1
124 | 4 | 245 | 100 | 75 | 4.061 | 0.061 | 1.525
125 | 4 | 245 | 150 | 25 | 3.997 | -0.003 | 0.075
126 | 4 | 245 | 200 | 50 | 3.997 | -0.003 | 0.075
127 | 6 | 235 | 100 | 25 | 5.905 | -0.095 | 1.583333
128 | 6 | 235 | 150 | 50 | 6.01 | 0.01 | 0.1666667
129 | 6 | 235 | 200 | 75 | 5.891 | -0.109 | 1.816667
130 | 6 | 240 | 100 | 50 | 5.972 | -0.028 | 0.4666667
131 | 6 | 240 | 150 | 75 | 5.933 | -0.067 | 1.116667
132 | 6 | 240 | 200 | 25 | 5.907 | -0.093 | 1.55
133 | 6 | 245 | 100 | 75 | 5.815 | -0.185 | 3.083333
134 | 6 | 245 | 150 | 25 | 5.985 | -0.015 | 0.25
135 | 6 | 245 | 200 | 50 | 6.03 | 0.03 | 0.5
136 | 10 | 235 | 100 | 25 | 9.892 | -0.108 | 1.08
137 | 10 | 235 | 150 | 50 | 9.956 | -0.044 | 0.44
138 | 10 | 235 | 200 | 75 | 9.933 | -0.067 | 0.67
139 | 10 | 240 | 100 | 50 | 9.936 | -0.064 | 0.64
140 | 10 | 240 | 150 | 75 | 9.899 | -0.101 | 1.01
141 | 10 | 240 | 200 | 25 | 9.9 | -0.1 | 1
142 | 10 | 245 | 100 | 75 | 9.91 | -0.09 | 0.9
143 | 10 | 245 | 150 | 25 | 9.903 | -0.097 | 0.97
144 | 10 | 245 | 200 | 50 | 9.951 | -0.049 | 0.49
145 | 4 | 235 | 100 | 25 | 3.927 | -0.073 | 1.825
146 | 4 | 235 | 150 | 50 | 4.022 | 0.022 | 0.55
147 | 4 | 235 | 200 | 75 | 3.991 | -0.009 | 0.225
148 | 4 | 240 | 100 | 50 | 3.947 | -0.053 | 1.325
149 | 4 | 240 | 150 | 75 | 3.984 | -0.016 | 0.4
150 | 4 | 240 | 200 | 25 | 4.014 | 0.014 | 0.35
151 | 4 | 245 | 100 | 75 | 4.092 | 0.092 | 2.3
152 | 4 | 245 | 150 | 25 | 3.985 | -0.015 | 0.375
153 | 4 | 245 | 200 | 50 | 4.06 | 0.06 | 1.5
154 | 6 | 235 | 100 | 25 | 5.87 | -0.13 | 2.166667
155 | 6 | 235 | 150 | 50 | 5.937 | -0.063 | 1.05
156 | 6 | 235 | 200 | 75 | 5.953 | -0.047 | 0.7833333
157 | 6 | 240 | 100 | 50 | 5.897 | -0.103 | 1.716667
158 | 6 | 240 | 150 | 75 | 5.984 | -0.016 | 0.2666667
159 | 6 | 240 | 200 | 25 | 5.992 | -0.008 | 0.1333333
160 | 6 | 245 | 100 | 75 | 5.91 | -0.09 | 1.5
161 | 6 | 245 | 150 | 25 | 5.962 | -0.038 | 0.6333333
162 | 6 | 245 | 200 | 50 | 5.934 | -0.066 | 1.1
163 | 10 | 235 | 100 | 25 | 9.878 | -0.122 | 1.22
164 | 10 | 235 | 150 | 50 | 9.922 | -0.078 | 0.78
165 | 10 | 235 | 200 | 75 | 9.92 | -0.08 | 0.8
166 | 10 | 240 | 100 | 50 | 9.893 | -0.107 | 1.07
167 | 10 | 240 | 150 | 75 | 9.883 | -0.117 | 1.17
168 | 10 | 240 | 200 | 25 | 9.89 | -0.11 | 1.1
169 | 10 | 245 | 100 | 75 | 9.86 | -0.14 | 1.4
170 | 10 | 245 | 150 | 25 | 9.89 | -0.11 | 1.1
171 | 10 | 245 | 200 | 50 | 9.885 | -0.115 | 1.15
172 | 4 | 235 | 100 | 25 | 3.978 | -0.022 | 0.55
173 | 4 | 235 | 150 | 50 | 4.006 | 0.006 | 0.15
174 | 4 | 235 | 200 | 75 | 3.868 | -0.132 | 3.3
175 | 4 | 240 | 100 | 50 | 3.894 | -0.106 | 2.65
176 | 4 | 240 | 150 | 75 | 3.68 | -0.32 | 8
177 | 4 | 240 | 200 | 25 | 3.806 | -0.194 | 4.85
178 | 4 | 245 | 100 | 75 | 3.417 | -0.583 | 14.575
179 | 4 | 245 | 150 | 25 | 3.741 | -0.259 | 6.475
180 | 4 | 245 | 200 | 50 | 3.094 | -0.906 | 22.65
181 | 3.5 | 235 | 100 | 25 | 3.508 | 0.008 | 0.2285714
182 | 3.5 | 235 | 150 | 50 | 3.357 | -0.143 | 4.085714
183 | 3.5 | 235 | 200 | 75 | 3.276 | -0.224 | 6.4
184 | 3.5 | 240 | 100 | 50 | 3.847 | 0.347 | 9.914286
185 | 3.5 | 240 | 150 | 75 | 3.359 | -0.141 | 4.028571
186 | 3.5 | 240 | 200 | 25 | 3.258 | -0.242 | 6.914286
187 | 3.5 | 245 | 100 | 75 | 3.325 | -0.175 | 5
188 | 3.5 | 245 | 150 | 25 | 3.19 | -0.31 | 8.857143
189 | 3.5 | 245 | 200 | 50 | 3.425 | -0.075 | 2.142857
190 | 3 | 235 | 100 | 25 | 2.32 | -0.68 | 22.66667
191 | 3 | 235 | 150 | 50 | 2.403 | -0.597 | 19.9
192 | 3 | 235 | 200 | 75 | 2.223 | -0.777 | 25.9
193 | 3 | 240 | 100 | 50 | 2.711 | -0.289 | 9.633333
194 | 3 | 240 | 150 | 75 | 2.938 | -0.062 | 2.066667
195 | 3 | 240 | 200 | 25 | 2.133 | -0.867 | 28.9
196 | 3 | 245 | 100 | 75 | 1.95 | -1.05 | 35
197 | 3 | 245 | 150 | 25 | 2.411 | -0.589 | 19.63333
198 | 3 | 245 | 200 | 50 | 2.26 | -0.74 | 24.66667

## Thin slots
Sno. | Input ( X ) | Temperature (⁰C) | Layer thickness (µm) | Nozzle speed (mm/s) | Output (Y) | Error | Percentage Error
1 | 1.5 | 235 | 100 | 25 | 1.588 | 0.088 | 5.866667
2 | 1.5 | 235 | 150 | 50 | 1.523 | 0.023 | 1.533333
3 | 1.5 | 235 | 200 | 75 | 1.577 | 0.077 | 5.133333
4 | 1.5 | 240 | 100 | 50 | 1.434 | -0.066 | 4.4
5 | 1.5 | 240 | 150 | 75 | 1.487 | -0.013 | 0.8666667
6 | 1.5 | 240 | 200 | 25 | 1.408 | -0.092 | 6.133333
7 | 1.5 | 245 | 100 | 75 | 1.515 | 0.015 | 1
8 | 1.5 | 245 | 150 | 25 | 1.487 | -0.013 | 0.8666667
9 | 1.5 | 245 | 200 | 50 | 1.278 | -0.222 | 14.8
10 | 2 | 235 | 100 | 25 | 2.049 | 0.049 | 2.45
11 | 2 | 235 | 150 | 50 | 2.093 | 0.093 | 4.65
12 | 2 | 235 | 200 | 75 | 2.137 | 0.137 | 6.85
13 | 2 | 240 | 100 | 50 | 2.002 | 0.002 | 0.1
14 | 2 | 240 | 150 | 75 | 2.044 | 0.044 | 2.2
15 | 2 | 240 | 200 | 25 | 1.926 | -0.074 | 3.7
16 | 2 | 245 | 100 | 75 | 2.05 | 0.05 | 2.5
17 | 2 | 245 | 150 | 25 | 1.991 | -0.009 | 0.45
18 | 2 | 245 | 200 | 50 | 2.11 | 0.11 | 5.5
19 | 2.5 | 235 | 100 | 25 | 2.515 | 0.015 | 0.6
20 | 2.5 | 235 | 150 | 50 | 2.58 | 0.08 | 3.2
21 | 2.5 | 235 | 200 | 75 | 2.632 | 0.132 | 5.28
22 | 2.5 | 240 | 100 | 50 | 2.563 | 0.063 | 2.52
23 | 2.5 | 240 | 150 | 75 | 2.501 | 0.001 | 0.04
24 | 2.5 | 240 | 200 | 25 | 2.415 | -0.085 | 3.4
25 | 2.5 | 245 | 100 | 75 | 2.56 | 0.06 | 2.4
26 | 2.5 | 245 | 150 | 25 | 2.534 | 0.034 | 1.36
27 | 2.5 | 245 | 200 | 50 | 2.601 | 0.101 | 4.04
28 | 3 | 235 | 100 | 25 | 3.006 | 0.006 | 0.2
29 | 3 | 235 | 150 | 50 | 3.084 | 0.084 | 2.8
30 | 3 | 235 | 200 | 75 | 3.104 | 0.104 | 3.466667
31 | 3 | 240 | 100 | 50 | 3.059 | 0.059 | 1.966667
32 | 3 | 240 | 150 | 75 | 3.023 | 0.023 | 0.7666667
33 | 3 | 240 | 200 | 25 | 2.862 | -0.138 | 4.6
34 | 3 | 245 | 100 | 75 | 3.018 | 0.018 | 0.6
35 | 3 | 245 | 150 | 25 | 3.049 | 0.049 | 1.633333
36 | 3 | 245 | 200 | 50 | 3.047 | 0.047 | 1.566667
37 | 3.5 | 235 | 100 | 25 | 3.563 | 0.063 | 1.8
38 | 3.5 | 235 | 150 | 50 | 3.565 | 0.065 | 1.857143
39 | 3.5 | 235 | 200 | 75 | 3.582 | 0.082 | 2.342857
40 | 3.5 | 240 | 100 | 50 | 3.508 | 0.008 | 0.2285714
41 | 3.5 | 240 | 150 | 75 | 3.63 | 0.13 | 3.714286
42 | 3.5 | 240 | 200 | 25 | 3.359 | -0.141 | 4.028571
43 | 3.5 | 245 | 100 | 75 | 3.584 | 0.084 | 2.4
44 | 3.5 | 245 | 150 | 25 | 3.578 | 0.078 | 2.228571
45 | 4 | 245 | 200 | 50 | 3.512 | -0.488 | 12.2
46 | 4 | 235 | 100 | 25 | 4.075 | 0.075 | 1.875
47 | 4 | 235 | 150 | 50 | 4.045 | 0.045 | 1.125
48 | 4 | 235 | 200 | 75 | 4.072 | 0.072 | 1.8
49 | 4 | 240 | 100 | 50 | 3.864 | -0.136 | 3.4
50 | 4 | 240 | 150 | 75 | 4.018 | 0.018 | 0.45
51 | 4 | 240 | 200 | 25 | 3.862 | -0.138 | 3.45
52 | 4 | 245 | 100 | 75 | 3.972 | -0.028 | 0.7
53 | 4 | 245 | 150 | 25 | 4.071 | 0.071 | 1.775
54 | 4 | 245 | 200 | 50 | 3.982 | -0.018 | 0.45
55 | 3 | 235 | 100 | 25 | 2.895 | -0.105 | 3.5
56 | 3 | 235 | 150 | 50 | 3.093 | 0.093 | 3.1
57 | 3 | 235 | 200 | 75 | 3.012 | 0.012 | 0.4
58 | 3 | 240 | 100 | 50 | 3.006 | 0.006 | 0.2
59 | 3 | 240 | 150 | 75 | 3.288 | 0.288 | 9.6
60 | 3 | 240 | 200 | 25 | 3.145 | 0.145 | 4.833333
61 | 3 | 245 | 100 | 75 | 3.106 | 0.106 | 3.533333
62 | 3 | 245 | 150 | 25 | 3.247 | 0.247 | 8.233333
63 | 3 | 245 | 200 | 50 | 3.089 | 0.089 | 2.966667
64 | 2.5 | 235 | 100 | 25 | 2.387 | -0.113 | 4.52
65 | 2.5 | 235 | 150 | 50 | 2.647 | 0.147 | 5.88
66 | 2.5 | 235 | 200 | 75 | 2.588 | 0.088 | 3.52
67 | 2.5 | 240 | 100 | 50 | 2.617 | 0.117 | 4.68
68 | 2.5 | 240 | 150 | 75 | 2.825 | 0.325 | 13
69 | 2.5 | 240 | 200 | 25 | 2.768 | 0.268 | 10.72
70 | 2.5 | 245 | 100 | 75 | 2.655 | 0.155 | 6.2
71 | 2.5 | 245 | 150 | 25 | 2.791 | 0.291 | 11.64
72 | 2.5 | 245 | 200 | 50 | 2.621 | 0.121 | 4.84
73 | 2 | 235 | 100 | 25 | 1.88 | -0.12 | 6
74 | 2 | 235 | 150 | 50 | 2.072 | 0.072 | 3.6
75 | 2 | 235 | 200 | 75 | 2.003 | 0.003 | 0.15
76 | 2 | 240 | 100 | 50 | 1.999 | -0.001 | 0.05
77 | 2 | 240 | 150 | 75 | 2.255 | 0.255 | 12.75
78 | 2 | 240 | 200 | 25 | 2.237 | 0.237 | 11.85
79 | 2 | 245 | 100 | 75 | 2.186 | 0.186 | 9.3
80 | 2 | 245 | 150 | 25 | 2.309 | 0.309 | 15.45
81 | 2 | 245 | 200 | 50 | 2.075 | 0.075 | 3.75
82 | 1.5 | 235 | 100 | 25 | 1.435 | -0.065 | 4.333333
83 | 1.5 | 235 | 150 | 50 | 1.53 | 0.03 | 2
84 | 1.5 | 235 | 200 | 75 | 1.444 | -0.056 | 3.733333
85 | 1.5 | 240 | 100 | 50 | 1.52 | 0.02 | 1.333333
86 | 1.5 | 240 | 150 | 75 | 1.747 | 0.247 | 16.46667
87 | 1.5 | 240 | 200 | 25 | 1.16 | -0.34 | 22.66667
88 | 1.5 | 245 | 100 | 75 | 1.633 | 0.133 | 8.866667
89 | 1.5 | 245 | 150 | 25 | 1.75 | 0.25 | 16.66667
90 | 1.5 | 245 | 200 | 50 | 1.463 | -0.037 | 2.466667

## Angles
Sno. | Input ( X ) | Temperature (⁰C) | Layer thickness (µm) | Nozzle speed (mm/s) | Output (Y) | Error | Percentage Error
1 | 15 | 235 | 100 | 25 | 14.244 | -0.756 | 5.04
2 | 15 | 235 | 150 | 50 | 15.249 | 0.249 | 1.66
3 | 15 | 235 | 200 | 75 | 15.165 | 0.165 | 1.1
4 | 15 | 240 | 100 | 50 | 14.666 | -0.334 | 2.226667
5 | 15 | 240 | 150 | 75 | 14.872 | -0.128 | 0.8533333
6 | 15 | 240 | 200 | 25 | 14.505 | -0.495 | 3.3
7 | 15 | 245 | 100 | 75 | 15.199 | 0.199 | 1.326667
8 | 15 | 245 | 150 | 25 | 16.867 | 1.867 | 12.44667
9 | 15 | 245 | 200 | 50 | 15.104 | 0.104 | 0.6933333
10 | 45 | 235 | 100 | 25 | 44.303 | -0.697 | 1.548889
11 | 45 | 235 | 150 | 50 | 45.215 | 0.215 | 0.4777778
12 | 45 | 235 | 200 | 75 | 45.049 | 0.049 | 0.1088889
13 | 45 | 240 | 100 | 50 | 44.99 | -0.01 | 0.02222222
14 | 45 | 240 | 150 | 75 | 44.681 | -0.319 | 0.7088889
15 | 45 | 240 | 200 | 25 | 44.904 | -0.096 | 0.2133333
16 | 45 | 245 | 100 | 75 | 45.079 | 0.079 | 0.1755556
17 | 45 | 245 | 150 | 25 | 44.932 | -0.068 | 0.1511111
18 | 45 | 245 | 200 | 50 | 44.451 | -0.549 | 1.22
19 | 75 | 235 | 100 | 25 | 75.303 | 0.303 | 0.404
20 | 75 | 235 | 150 | 50 | 74.969 | -0.031 | 0.04133333
21 | 75 | 235 | 200 | 75 | 75.318 | 0.318 | 0.424
22 | 75 | 240 | 100 | 50 | 75.615 | 0.615 | 0.82
23 | 75 | 240 | 150 | 75 | 75.198 | 0.198 | 0.264
24 | 75 | 240 | 200 | 25 | 75.217 | 0.217 | 0.2893333
25 | 75 | 245 | 100 | 75 | 74.969 | -0.031 | 0.04133333
26 | 75 | 245 | 150 | 25 | 74.765 | -0.235 | 0.3133333
27 | 75 | 245 | 200 | 50 | 74.856 | -0.144 | 0.192
28 | 90 | 235 | 100 | 25 | 89.953 | -0.047 | 0.05222222
29 | 90 | 235 | 150 | 50 | 89.951 | -0.049 | 0.05444444
30 | 90 | 235 | 200 | 75 | 89.724 | -0.276 | 0.3066667
31 | 90 | 240 | 100 | 50 | 88.569 | -1.431 | 1.59
32 | 90 | 240 | 150 | 75 | 89.797 | -0.203 | 0.2255556
33 | 90 | 240 | 200 | 25 | 90.145 | 0.145 | 0.1611111
34 | 90 | 245 | 100 | 75 | 90.116 | 0.116 | 0.1288889
35 | 90 | 245 | 150 | 25 | 89.252 | -0.748 | 0.8311111
36 | 90 | 245 | 200 | 50 | 89.934 | -0.066 | 0.07333333